## GB 54459
구분 |  | GB 54459
C20 : 45Ah
샘플 번호 |  | #1 | #2 | #3
중량(g) |  | 12079 | 12049 | 12026
전압(V) |  | 12.89 | 12.91 | 12.9
내부저항 |  | 6.03 | 5.99 | 6
MCCA |  | 495 | 498 | 498
PC 번호 |  | 3-19 | 1-24 | 2-5
시험 시작일 |  | 2025-09-19 | 2025-09-19 | 2025-09-19
이름
시험 순서 |  | 만충전 C20 만충전 | 만충전 C20 만충전 | 만충전 비중평가
만충전 (24h) | 충전 전류 | 0.802 | 0.731 | 0.693
| 충전 용량 | 23.526 | 21.474 | 20.619
| 안정화 전압(72h) | 12.86 | 12.861 | 12.877
C20 | 100% | 12.86 | 12.861 | -
| 90% | 12.827 | 12.83 | -
| 80% | 12.727 | 12.734 | -
| 70% | 12.625 | 12.633 | -
| 60% | 12.519 | 12.532 | -
| 40% | 12.306 | 12.327 | -
| 20% | 12.086 | 12.116 | -
| 0% | 11.848 | 11.892 | -
| 총 방전용량 | 50.089 | 49.159 | -
만충전 (24h) | 충전 전류 | 0.792 | 0.771 | -
| 충전 용량 | 73.816 | 70.972 | -
| 안정화 전압(24h) | 13.176 | 13.18 | -

## GB 59042
구분 |  | GB 59042
C20 : 80Ah
샘플 번호 |  | #1 | #2 | #3
중량(g) |  | 19175 | 19208 | 19158
전압(V) |  | 12.911 | 12.869 | 12.815
내부저항
MCCA
PC 번호 |  | 1-20 | 1-19 | 1-24
시험 시작일 |  | 2025-09-30 | 2025-09-30 | 2025-09-30
이름
시험 순서 |  | 만충전 C20 만충전 | 만충전 C20 만충전 | 만충전 비중평가
만충전 (24h) | 충전 전류 | 1.097 | 1.173 | 1.072
| 충전 용량 | 34.502 | 36.458 | 35.202
| 안정화 전압(72h) | 12.853 | 12.836 | 12.859
C20 | 100% | 12.853 | 12.836 | -
| 90% | 12.81 | 12.79 | -
| 80% | 12.703 | 12.682 | -
| 70% | 12.596 | 12.575 | -
| 60% | 12.489 | 12.466 | -
| 40% | 12.27 | 12.245 | -
| 20% | 12.043 | 12.016 | -
| 0% | 11.791 | 11.759 | -
| 총 방전용량 | 83.769 | 83.734 | -
만충전 (24h) | 충전 전류 | 1.237 | 1.293 | -
| 충전 용량 | 119.943 | 121.631 | -
| 안정화 전압(24h) | 13.119 | 13.115 | -
Note on F16: user: 14시간 56분 19초 안정화

## GB 57220
구분 |  | GB 57220
C20 : 68Ah
샘플 번호 |  | #1 | #2 | #3
중량(g) |  | 16659 | 16620 | 16684
전압(V) |  | 12.92 | 12.92 | 12.92
내부저항 |  | 4.63 | 4.56 | 4.55
MCCA |  | 661 | 673 | 669
PC 번호 |  | 3-30 | 3-24 | 3-15
시험 시작일 |  | 2025-10-16 | 2025-10-16 | 2025-10-16
이름
시험 순서 |  | 만충전 C20 만충전 | 만충전 C20 만충전 | 만충전 비중평가
만충전 (24h) | 충전 전류 | 0.875 | 0.741 | 0.792
| 충전 용량 | 25.628 | 22.213 | 23.631
| 안정화 전압(72h) | 12.906 | 12.909 | 12.907
C20 | 100% | 12.906 | 12.909 | -
| 90% | 12.865 | 12.866 | -
| 80% | 12.759 | 12.762 | -
| 70% | 12.651 | 12.655 | -
| 60% | 12.541 | 12.547 | -
| 40% | 12.317 | 12.326 | -
| 20% | 12.086 | 12.098 | -
| 0% | 11.834 | 11.852 | -
| 총 방전용량 | 70.521 | 70.931 | -
만충전 (24h) | 충전 전류 | 0.976 | 0.921 | -
| 충전 용량 | 99.497 | 98.624 | -
| 안정화 전압(24h) | 13.354 | 13.288 | -

## GB 56219
구분 |  | GB 56219
C20 : 60Ah
샘플 번호 |  | #1 | #2 | #3
중량(g) |  | 15021 | 15039 | 15018
전압(V) |  | 12.87 | 12.87 | 12.87
내부저항 |  | 4.84 | 4.88 | 4.87
MCCA |  | 626 | 622 | 624
PC 번호 |  | 1-29 | 2-22 | 3-29
시험 시작일 |  | 2025-10-30 | 2025-10-30 | 2025-10-30
이름
시험 순서 |  | 만충전 C20 만충전 | 만충전 C20 만충전 | 만충전 비중평가
만충전 (24h) | 충전 전류 | 1.057 | 0.946 | 1.043
| 충전 용량 | 33.807 | 31.644 | 33.918
| 안정화 전압(72h) | 12.915 | 12.932 | 12.938
C20 | 100% | 12.915 | 12.932 | -
| 90% | 12.868 | 12.884 | -
| 80% | 12.756 | 12.771 | -
| 70% | 12.639 | 12.655 | -
| 60% | 12.519 | 12.538 | -
| 40% | 12.273 | 12.294 | -
| 20% | 12.012 | 12.036 | -
| 0% | 11.718 | 11.749 | -
| 총 방전용량 | 63.574 | 65.58 | -
만충전 (24h) | 충전 전류 | 1.077 | 0.873 | -
| 충전 용량 | 94.589 | 95.095 | -
| 안정화 전압(24h) | 13.324 | 13.365 | -
Note on D28: user: 10시간 33분 46초 안정화
Note on E28: user: 10시간 00분 16초 안정화

## GB 56219 (A)
구분 |  | GB 56219 (A)
C20 : 60Ah
샘플 번호 |  | #1 | #2 | #3
중량(g) |  | 15006 | 14905 | 14896
전압(V) |  | 12.9 | 12.9 | 12.91
내부저항 |  | 5.19 | 5.28 | 5.16
MCCA |  | 575 | 564 | 579
PC 번호 |  | 3-12 | 3-30 | 3-24
시험 시작일 |  | 2025-10-30 | 2025-10-30 | 2025-10-30
이름
시험 순서 |  | 만충전 C20 만충전 | 만충전 C20 만충전 | 만충전 비중평가 전기차 실차시험
만충전 (24h) | 충전 전류 | 1.022 | 1.012 | 0.999
| 충전 용량 | 33.729 | 32.874 | 32.927
| 안정화 전압(72h) | 12.924 | 12.919 | 12.928
C20 | 100% | 12.924 | 12.919 | -
| 90% | 12.884 | 12.879 | -
| 80% | 12.775 | 12.769 | -
| 70% | 12.663 | 12.658 | -
| 60% | 12.55 | 12.545 | -
| 40% | 12.321 | 12.314 | -
| 20% | 12.083 | 12.076 | -
| 0% | 11.826 | 11.817 | -
| 총 방전용량 | 64.295 | 64.198 | -
만충전 (24h) | 충전 전류 | 0.866 | 0.823 | -
| 충전 용량 | 91.247 | 90.275 | -
| 안정화 전압(24h) | 13.277 | 13.257 | -
Note on D28: user: 10시간 11분 19초 안정화
Note on E28: user: 10시간 13분 17초 안정화

## GB 1000
구분 |  | GB 1000
C20 : 100Ah
샘플 번호 |  | #1 | #2 | #3
중량(g) |  | 23253 | 23167 | 23159
전압(V) |  | 12.93 | 12.92 | 12.93
내부저항 |  | 3.65 | 3.7 | 3.6
MCCA |  | 856 | 829 | 864
PC 번호 |  | 3-24 | 1-29 | 2-22
시험 시작일 |  | 2025-11-07 | 2025-11-07 | 2025-11-07
이름
시험 순서 |  | 만충전 C20 만충전 | 만충전 C20 만충전 | 만충전 비중평가
만충전 (24h) | 충전 전류 | 1.6 | 1.7 | 1.598
| 충전 용량 | 47.296 | 51.334 | 47.172
| 안정화 전압(72h) | 12.923 | 12.912 | 12.927
C20 | 100% | 12.923 | 12.912 | -
| 90% | 12.874 | 12.863 | -
| 80% | 12.756 | 12.744 | -
| 70% | 12.635 | 12.621 | -
| 60% | 12.511 | 12.497 | -
| 40% | 12.258 | 12.241 | -
| 20% | 11.996 | 11.973 | -
| 0% | 11.7 | 11.667 | -
| 총 방전용량 | 103.269 | 102.597 | -
만충전 (24h) | 충전 전류 | 1.205 | 1.174 | -
| 충전 용량 | 139.905 | 138.852 | -
| 안정화 전압(24h) | 13.492 | 13.486 | -

## GB 3000
구분 |  | GB 3000
C20 : 68Ah
샘플 번호 |  | #1 | #2 | #3
중량(g) |  | 17168 | 17175 | 17117
전압(V) |  | 12.92 | 12.92 | 12.91
내부저항 |  | 4.88 | 4.94 | 4.88
MCCA |  | 630 | 619 | 627
PC 번호 |  | 2-20 | 2-13 | 2-8
시험 시작일 |  | 2025-11-07 | 2025-11-07 | 2025-11-07
이름
시험 순서 |  | 만충전 C20 만충전 | 만충전 C20 만충전 | 만충전 비중평가
만충전 (24h) | 충전 전류 | 0.895 | 0.969 | 0.918
| 충전 용량 | 28.366 | 29.998 | 28.775
| 안정화 전압(72h) | 12.942 | 12.951 | 12.934
C20 | 100% | 12.942 | 12.951 | -
| 90% | 12.903 | 12.913 | -
| 80% | 12.805 | 12.818 | -
| 70% | 12.706 | 12.722 | -
| 60% | 12.606 | 12.624 | -
| 40% | 12.406 | 12.429 | -
| 20% | 12.203 | 12.231 | -
| 0% | 11.993 | 12.027 | -
| 총 방전용량 | 69.595 | 69.505 | -
만충전 (24h) | 충전 전류 | 0.788 | 0.844 | -
| 충전 용량 | 93.332 | 93.257 | -
| 안정화 전압(24h) | 13.344 | 13.366 | -

## GB L6
구분 |  | GB L6
C20 : 110Ah
샘플 번호 |  | #1 | #2 | #3
중량(g) |  | 24787 | 24795 | 24806
전압(V) |  | 12.91 | 12.9 | 12.9
내부저항 |  | 3.14 | 3.16 | 3.1
MCCA |  | 1008 | 1003 | 1005
PC 번호 |  | 4-20 | 3-24 | 1-16
시험 시작일 |  | 2025-11-20 | 2025-11-20 | 2025-11-20
이름
시험 순서 |  | 만충전 C20 만충전 | 만충전 비중평가 | 만충전 C20 만충전
만충전 (24h) | 충전 전류 | 1.07 | 1.016 | 0.99
| 충전 용량 | 32.894 | 30.903 | 30.42
| 안정화 전압(72h) | 12.883 | 12.876 | 12.871
C20 | 100% | 12.883 | 12.876 | 12.871
| 90% | 12.827 | - | 12.815
| 80% | 12.708 | - | 12.696
| 70% | 12.59 | - | 12.578
| 60% | 12.469 | - | 12.459
| 40% | 12.228 | - | 12.22
| 20% | 11.977 | - | 11.968
| 0% | 10.5 | - | 10.5
| 총 방전용량 | 100.675 | 0 | 101.852
만충전 (24h) | 충전 전류 | 1.038 | - | 0.964
| 충전 용량 | 134.399 | - | 132.662
| 안정화 전압(24h) | 13.295 | - | 13.328
Note on D28: user: 16시간 30분 안정화
Note on F28: user: 15시간 50분 안정화

## GB 45
구분 |  | GB 45
C20 : 45Ah
샘플 번호 |  | #1 | #2 | #3
중량(g) |  | 12563 | 12593 | 12610
전압(V) |  | 12.84 | 12.84 | 12.83
내부저항 |  | 6.72 | 6.79 | 6.69
MCCA |  | 443 | 436 | 447
PC 번호 |  | 3-29 | 3-26 | 3-24
시험 시작일 |  | 2025-12-02 | 2025-12-02 | 2025-12-02
이름
시험 순서 |  | 만충전 C20 만충전 | 만충전 C20 만충전 | 만충전 비중평가
만충전 (24h) | 충전 전류 | 0.697 | 0.706 | 0.699
| 충전 용량 | 20.92 | 21.532 | 21.487
| 안정화 전압(72h) | 12.842 | 12.848 | 12.844
C20 | 100% | 12.842 | 12.848 | -
| 90% | 12.814 | 12.818 | -
| 80% | 12.726 | 12.731 | -
| 70% | 12.636 | 12.641 | -
| 60% | 12.544 | 12.551 | -
| 40% | 12.362 | 12.366 | -
| 20% | 12.174 | 12.181 | -
| 0% | 11.98 | 11.986 | -
| 총 방전용량 | 48.724 | 48.054 | -
만충전 (24h) | 충전 전류 |  |  | -
| 충전 용량 |  |  | -
| 안정화 전압(24h) |  |  | -